## experiment1Data.csv
VGate | IChannel1 | IChannel2 |  | IChannel3 | IChannel4 | Mean Current | T1 % diff from mean | T2 % diff from mean | T3 % diff from mean | T4 % diff from mean
0 | 7e-10 | -6.4e-09 | 6.4e-09 | -6.4e-09 | -1.24e-08 | 6.125e-09 | 88.57143 | 204.4898 | 204.4898 | 302.449
0.01 | 1e-10 | 9.3e-09 | -9.3e-09 | 9.3e-09 | -8.9e-09 | 2.45e-09 | 95.91837 | 279.5918 | 279.5918 | 463.2653
0.02 | 7e-10 | 2.21e-08 | -2.21e-08 | 2.21e-08 | -7.4e-09 | 9.375e-09 | 92.53333 | 135.7333 | 135.7333 | 178.9333
0.03 | 4e-10 | 3.47e-08 | -3.47e-08 | 3.47e-08 | -6.4e-09 | 1.585e-08 | 97.47634 | 118.9274 | 118.9274 | 140.3785
0.04 | 5e-10 | 4.71e-08 | -4.71e-08 | 4.71e-08 | -5.7e-09 | 2.225e-08 | 97.75281 | 111.6854 | 111.6854 | 125.618
0.05 | 7e-10 | 5.91e-08 | -5.91e-08 | 5.91e-08 | -5.3e-09 | 2.84e-08 | 97.53521 | 108.0986 | 108.0986 | 118.662
0.06 | 2e-10 | 7.11e-08 | -7.11e-08 | 7.11e-08 | -4.8e-09 | 3.44e-08 | 99.4186 | 106.686 | 106.686 | 113.9535
0.07 | 8e-10 | 8.36e-08 | -8.36e-08 | 8.36e-08 | -4.3e-09 | 4.0925e-08 | 98.0452 | 104.2761 | 104.2761 | 110.507
0.08 | 2e-10 | 9.58e-08 | -9.58e-08 | 9.58e-08 | -4e-09 | 4.695e-08 | 99.57401 | 104.0469 | 104.0469 | 108.5197
0.09 | 5e-10 | 1.072e-07 | -1.072e-07 | 1.072e-07 | -3.4e-09 | 5.2875e-08 | 99.05437 | 102.7423 | 102.7423 | 106.4303
0.1 | 1e-10 | 1.192e-07 | -1.192e-07 | 1.192e-07 | -3.6e-09 | 5.8725e-08 | 99.82971 | 102.98 | 102.98 | 106.1303
0.11 | 5e-10 | 1.307e-07 | -1.307e-07 | 1.307e-07 | -3e-09 | 6.4725e-08 | 99.2275 | 101.9312 | 101.9312 | 104.635
0.12 | 6e-10 | 1.421e-07 | -1.421e-07 | 1.421e-07 | -2.8e-09 | 7.05e-08 | 99.14894 | 101.5603 | 101.5603 | 103.9716
0.13 | 7e-10 | 1.54e-07 | -1.54e-07 | 1.54e-07 | -2.5e-09 | 7.655e-08 | 99.08556 | 101.1757 | 101.1757 | 103.2658
0.14 | 2e-10 | 1.657e-07 | -1.657e-07 | 1.657e-07 | -2.8e-09 | 8.22e-08 | 99.75669 | 101.5815 | 101.5815 | 103.4063
0.15 | 4e-10 | 1.768e-07 | -1.768e-07 | 1.768e-07 | -2.6e-09 | 8.785e-08 | 99.54468 | 101.2521 | 101.2521 | 102.9596
0.16 | 8e-10 | 1.892e-07 | -1.892e-07 | 1.892e-07 | -2.3e-09 | 9.4225e-08 | 99.15097 | 100.796 | 100.796 | 102.441
0.17 | 5e-10 | 2.02e-07 | -2.02e-07 | 2.02e-07 | -2.3e-09 | 1.0055e-07 | 99.50273 | 100.8951 | 100.8951 | 102.2874
0.18 | 7e-10 | 2.13e-07 | -2.13e-07 | 2.13e-07 | -2e-09 | 1.06175e-07 | 99.34071 | 100.6122 | 100.6122 | 101.8837
0.19 | 7e-10 | 2.24e-07 | -2.24e-07 | 2.24e-07 | -2.5e-09 | 1.1155e-07 | 99.37248 | 100.8068 | 100.8068 | 102.2411
0.2 | 8e-10 | 2.36e-07 | -2.36e-07 | 2.36e-07 | -3.3e-09 | 1.17375e-07 | 99.31842 | 101.065 | 101.065 | 102.8115
0.21 | 9e-10 | 2.48e-07 | -2.48e-07 | 2.48e-07 | -2.7e-09 | 1.2355e-07 | 99.27155 | 100.7285 | 100.7285 | 102.1854
0.22 | 5e-10 | 2.59e-07 | -2.59e-07 | 2.59e-07 | -1e-09 | 1.29375e-07 | 99.61353 | 100.1932 | 100.1932 | 100.7729
0.23 | 6e-10 | 2.71e-07 | -2.71e-07 | 2.71e-07 | 4e-10 | 1.3575e-07 | 99.55801 | 99.63168 | 99.63168 | 99.70534
0.24 | 1.3e-09 | 2.83e-07 | -2.83e-07 | 2.83e-07 | 2.7e-09 | 1.425e-07 | 99.08772 | 98.59649 | 98.59649 | 98.10526
0.25 | 1.3e-09 | 2.95e-07 | -2.95e-07 | 2.95e-07 | -1.5e-09 | 1.4745e-07 | 99.11835 | 100.0678 | 100.0678 | 101.0173
0.26 | 1.2e-09 | 3.07e-07 | -3.07e-07 | 3.07e-07 | -1.2e-09 | 1.535e-07 | 99.21824 | 100 | 100 | 100.7818
0.27 | 2e-09 | 3.19e-07 | -3.19e-07 | 3.19e-07 | -2e-10 | 1.5995e-07 | 98.74961 | 99.43732 | 99.43732 | 100.125
0.28 | 2.3e-09 | 3.31e-07 | -3.31e-07 | 3.31e-07 | 1e-10 | 1.661e-07 | 98.61529 | 99.27754 | 99.27754 | 99.9398
0.29 | 2.5e-09 | 3.43e-07 | -3.43e-07 | 3.43e-07 | 8e-10 | 1.72325e-07 | 98.54925 | 99.04251 | 99.04251 | 99.53576
0.3 | 3.2e-09 | 3.55e-07 | -3.55e-07 | 3.55e-07 | 1.5e-09 | 1.78675e-07 | 98.20904 | 98.68476 | 98.68476 | 99.16049
0.31 | 4e-09 | 3.68e-07 | -3.68e-07 | 3.68e-07 | 2.4e-09 | 1.856e-07 | 97.84483 | 98.27586 | 98.27586 | 98.7069
0.32 | 5.5e-09 | 3.81e-07 | -3.81e-07 | 3.81e-07 | 3.2e-09 | 1.92675e-07 | 97.14545 | 97.74231 | 97.74231 | 98.33917
0.33 | 6.1e-09 | 3.94e-07 | -3.94e-07 | 3.94e-07 | 4.8e-09 | 1.99725e-07 | 96.9458 | 97.27125 | 97.27125 | 97.5967
0.34 | 7.8e-09 | 4.07e-07 | -4.07e-07 | 4.07e-07 | 6.2e-09 | 2.07e-07 | 96.23188 | 96.61836 | 96.61836 | 97.00483
0.35 | 9.9e-09 | 4.21e-07 | -4.21e-07 | 4.21e-07 | 8.3e-09 | 2.1505e-07 | 95.39642 | 95.76843 | 95.76843 | 96.14043
0.36 | 1.24e-08 | 4.35e-07 | -4.35e-07 | 4.35e-07 | 1.1e-08 | 2.2335e-07 | 94.44818 | 94.76158 | 94.76158 | 95.07499
0.37 | 1.55e-08 | 4.5e-07 | -4.5e-07 | 4.5e-07 | 1.41e-08 | 2.324e-07 | 93.33046 | 93.63167 | 93.63167 | 93.93287
0.38 | 1.99e-08 | 4.66e-07 | -4.66e-07 | 4.66e-07 | 1.9e-08 | 2.42725e-07 | 91.80142 | 91.98682 | 91.98682 | 92.17221
0.39 | 2.55e-08 | 4.82e-07 | -4.82e-07 | 4.82e-07 | 2.43e-08 | 2.5345e-07 | 89.93884 | 90.17558 | 90.17558 | 90.41231
0.4 | 3.24e-08 | 5.01e-07 | -5.01e-07 | 5.01e-07 | 3.12e-08 | 2.664e-07 | 87.83784 | 88.06306 | 88.06306 | 88.28829
0.41 | 4.12e-08 | 5.21e-07 | -5.21e-07 | 5.21e-07 | 3.99e-08 | 2.80775e-07 | 85.32633 | 85.55783 | 85.55783 | 85.78933
0.42 | 5.24e-08 | 5.44e-07 | -5.44e-07 | 5.44e-07 | 5.12e-08 | 2.979e-07 | 82.4102 | 82.61161 | 82.61161 | 82.81302
0.43 | 6.61e-08 | 5.68e-07 | -5.68e-07 | 5.68e-07 | 6.57e-08 | 3.1695e-07 | 79.14498 | 79.20808 | 79.20808 | 79.27118
0.44 | 8.36e-08 | 5.98e-07 | -5.98e-07 | 5.98e-07 | 8.33e-08 | 3.40725e-07 | 75.46408 | 75.50811 | 75.50811 | 75.55213
0.45 | 1.063e-07 | 6.32e-07 | -6.32e-07 | 6.32e-07 | 1.063e-07 | 3.6915e-07 | 71.20412 | 71.20412 | 71.20412 | 71.20412
0.46 | 1.345e-07 | 6.72e-07 | -6.72e-07 | 6.72e-07 | 1.357e-07 | 4.0355e-07 | 66.6708 | 66.52212 | 66.52212 | 66.37344
0.47 | 1.712e-07 | 7.2e-07 | -7.2e-07 | 7.2e-07 | 1.722e-07 | 4.4585e-07 | 61.60144 | 61.48929 | 61.48929 | 61.37714
0.48 | 2.24e-07 | 7.76e-07 | -7.76e-07 | 7.76e-07 | 2.23e-07 | 4.9975e-07 | 55.17759 | 55.27764 | 55.27764 | 55.37769
0.49 | 2.83e-07 | 8.44e-07 | -8.44e-07 | 8.44e-07 | 2.82e-07 | 5.6325e-07 | 49.75588 | 49.84465 | 49.84465 | 49.93342
0.5 | 3.57e-07 | 9.25e-07 | -9.25e-07 | 9.25e-07 | 3.55e-07 | 6.405e-07 | 44.2623 | 44.41842 | 44.41842 | 44.57455
0.51 | 4.47e-07 | 1.023e-06 | -1.023e-06 | 1.023e-06 | 4.47e-07 | 7.35e-07 | 39.18367 | 39.18367 | 39.18367 | 39.18367
0.52 | 5.58e-07 | 1.141e-06 | -1.141e-06 | 1.141e-06 | 5.59e-07 | 8.4975e-07 | 34.33363 | 34.27479 | 34.27479 | 34.21595
0.53 | 6.93e-07 | 1.28e-06 | -1.28e-06 | 1.28e-06 | 6.94e-07 | 9.8675e-07 | 29.76945 | 29.71877 | 29.71877 | 29.6681
0.54 | 8.54e-07 | 1.448e-06 | -1.448e-06 | 1.448e-06 | 8.59e-07 | 1.15225e-06 | 25.88414 | 25.66717 | 25.66717 | 25.45021
0.55 | 1.046e-06 | 1.644e-06 | -1.644e-06 | 1.644e-06 | 1.055e-06 | 1.34725e-06 | 22.36036 | 22.02635 | 22.02635 | 21.69234
0.56 | 1.276e-06 | 1.876e-06 | -1.876e-06 | 1.876e-06 | 1.288e-06 | 1.579e-06 | 19.18936 | 18.80937 | 18.80937 | 18.42939
0.57 | 1.545e-06 | 2.18e-06 | -2.18e-06 | 2.18e-06 | 1.562e-06 | 1.86675e-06 | 17.23584 | 16.7805 | 16.7805 | 16.32516
0.58 | 1.862e-06 | 2.49e-06 | -2.49e-06 | 2.49e-06 | 1.882e-06 | 2.181e-06 | 14.62632 | 14.16781 | 14.16781 | 13.70931
0.59 | 2.27e-06 | 2.86e-06 | -2.86e-06 | 2.86e-06 | 2.28e-06 | 2.5675e-06 | 11.58715 | 11.39241 | 11.39241 | 11.19766
0.6 | 2.69e-06 | 3.28e-06 | -3.28e-06 | 3.28e-06 | 2.71e-06 | 2.99e-06 | 10.03344 | 9.698997 | 9.698997 | 9.364548
0.61 | 3.17e-06 | 3.76e-06 | -3.76e-06 | 3.76e-06 | 3.2e-06 | 3.4725e-06 | 8.711303 | 8.279338 | 8.279338 | 7.847372
0.62 | 3.72e-06 | 4.31e-06 | -4.31e-06 | 4.31e-06 | 3.75e-06 | 4.0225e-06 | 7.520199 | 7.147296 | 7.147296 | 6.774394
0.63 | 4.34e-06 | 4.91e-06 | -4.91e-06 | 4.91e-06 | 4.37e-06 | 4.6325e-06 | 6.314085 | 5.990286 | 5.990286 | 5.666487
0.64 | 5.03e-06 | 5.59e-06 | -5.59e-06 | 5.59e-06 | 5.07e-06 | 5.32e-06 | 5.451128 | 5.075188 | 5.075188 | 4.699248
0.65 | 5.82e-06 | 6.36e-06 | -6.36e-06 | 6.36e-06 | 5.85e-06 | 6.0975e-06 | 4.551046 | 4.305043 | 4.305043 | 4.059041
0.66 | 6.68e-06 | 7.21e-06 | -7.21e-06 | 7.21e-06 | 6.72e-06 | 6.955e-06 | 3.95399 | 3.666427 | 3.666427 | 3.378864
0.67 | 7.63e-06 | 8.14e-06 | -8.14e-06 | 8.14e-06 | 7.66e-06 | 7.8925e-06 | 3.325942 | 3.135889 | 3.135889 | 2.945835
0.68 | 8.67e-06 | 9.15e-06 | -9.15e-06 | 9.15e-06 | 8.7e-06 | 8.9175e-06 | 2.775442 | 2.607233 | 2.607233 | 2.439024
0.69 | 9.8e-06 | 1.025e-05 | -1.025e-05 | 1.025e-05 | 9.82e-06 | 1.003e-05 | 2.293121 | 2.19342 | 2.19342 | 2.093719
0.7 | 1.102e-05 | 1.144e-05 | -1.144e-05 | 1.144e-05 | 1.103e-05 | 1.12325e-05 | 1.891832 | 1.847318 | 1.847318 | 1.802804
0.71 | 1.234e-05 | 1.272e-05 | -1.272e-05 | 1.272e-05 | 1.234e-05 | 1.253e-05 | 1.516361 | 1.516361 | 1.516361 | 1.516361
0.72 | 1.373e-05 | 1.407e-05 | -1.407e-05 | 1.407e-05 | 1.371e-05 | 1.3895e-05 | 1.187478 | 1.259446 | 1.259446 | 1.331414
0.73 | 1.523e-05 | 1.552e-05 | -1.552e-05 | 1.552e-05 | 1.519e-05 | 1.5365e-05 | 0.8786202 | 1.008786 | 1.008786 | 1.138952
0.74 | 1.682e-05 | 1.705e-05 | -1.705e-05 | 1.705e-05 | 1.675e-05 | 1.69175e-05 | 0.5763263 | 0.7832126 | 0.7832126 | 0.990099
0.75 | 1.85e-05 | 1.868e-05 | -1.868e-05 | 1.868e-05 | 1.84e-05 | 1.8565e-05 | 0.3501212 | 0.6194452 | 0.6194452 | 0.8887692
0.76 | 2.08e-05 | 2.08e-05 | -2.08e-05 | 2.08e-05 | 2.06e-05 | 2.075e-05 | 0.2409639 | 0.2409639 | 0.2409639 | 0.7228916
0.77 | 2.26e-05 | 2.26e-05 | -2.26e-05 | 2.26e-05 | 2.23e-05 | 2.2525e-05 | 0.3329634 | 0.3329634 | 0.3329634 | 0.9988901
0.78 | 2.46e-05 | 2.47e-05 | -2.47e-05 | 2.47e-05 | 2.43e-05 | 2.4575e-05 | 0.1017294 | 0.508647 | 0.508647 | 1.119023
0.79 | 2.67e-05 | 2.67e-05 | -2.67e-05 | 2.67e-05 | 2.63e-05 | 2.66e-05 | 0.3759398 | 0.3759398 | 0.3759398 | 1.12782
0.8 | 2.89e-05 | 2.88e-05 | -2.88e-05 | 2.88e-05 | 2.85e-05 | 2.875e-05 | 0.5217391 | 0.173913 | 0.173913 | 0.8695652
0.81 | 3.12e-05 | 3.11e-05 | -3.11e-05 | 3.11e-05 | 3.08e-05 | 3.105e-05 | 0.4830918 | 0.1610306 | 0.1610306 | 0.805153
0.82 | 3.36e-05 | 3.34e-05 | -3.34e-05 | 3.34e-05 | 3.31e-05 | 3.3375e-05 | 0.6741573 | 0.07490637 | 0.07490637 | 0.82397
0.83 | 3.62e-05 | 3.59e-05 | -3.59e-05 | 3.59e-05 | 3.56e-05 | 3.59e-05 | 0.8356546 | 0 | 0 | 0.8356546
0.84 | 3.88e-05 | 3.85e-05 | -3.85e-05 | 3.85e-05 | 3.82e-05 | 3.85e-05 | 0.7792208 | 0 | 0 | 0.7792208
0.85 | 4.16e-05 | 4.11e-05 | -4.11e-05 | 4.11e-05 | 4.1e-05 | 4.12e-05 | 0.9708738 | 0.2427184 | 0.2427184 | 0.4854369
0.86 | 4.45e-05 | 4.39e-05 | -4.39e-05 | 4.39e-05 | 4.37e-05 | 4.4e-05 | 1.136364 | 0.2272727 | 0.2272727 | 0.6818182
0.87 | 4.75e-05 | 4.68e-05 | -4.68e-05 | 4.68e-05 | 4.66e-05 | 4.6925e-05 | 1.22536 | 0.2663825 | 0.2663825 | 0.6925946
0.88 | 5.06e-05 | 4.97e-05 | -4.97e-05 | 4.97e-05 | 4.96e-05 | 4.99e-05 | 1.402806 | 0.4008016 | 0.4008016 | 0.6012024
0.89 | 5.38e-05 | 5.28e-05 | -5.28e-05 | 5.28e-05 | 5.27e-05 | 5.3025e-05 | 1.461575 | 0.4243281 | 0.4243281 | 0.6129184
0.9 | 5.71e-05 | 5.6e-05 | -5.6e-05 | 5.6e-05 | 5.59e-05 | 5.625e-05 | 1.511111 | 0.4444444 | 0.4444444 | 0.6222222
0.91 | 6.04e-05 | 5.92e-05 | -5.92e-05 | 5.92e-05 | 5.92e-05 | 5.95e-05 | 1.512605 | 0.5042017 | 0.5042017 | 0.5042017
0.92 | 6.39e-05 | 6.26e-05 | -6.26e-05 | 6.26e-05 | 6.26e-05 | 6.2925e-05 | 1.549464 | 0.5164879 | 0.5164879 | 0.5164879
0.93 | 6.75e-05 | 6.6e-05 | -6.6e-05 | 6.6e-05 | 6.6e-05 | 6.6375e-05 | 1.694915 | 0.5649718 | 0.5649718 | 0.5649718
0.94 | 7.11e-05 | 6.96e-05 | -6.96e-05 | 6.96e-05 | 6.96e-05 | 6.9975e-05 | 1.607717 | 0.5359057 | 0.5359057 | 0.5359057
0.95 | 7.49e-05 | 7.32e-05 | -7.32e-05 | 7.32e-05 | 7.33e-05 | 7.365e-05 | 1.697217 | 0.610998 | 0.610998 | 0.4752206
0.96 | 7.88e-05 | 7.7e-05 | -7.7e-05 | 7.7e-05 | 7.7e-05 | 7.745e-05 | 1.74306 | 0.58102 | 0.58102 | 0.58102
0.97 | 8.29e-05 | 8.09e-05 | -8.09e-05 | 8.09e-05 | 8.1e-05 | 8.1425e-05 | 1.811483 | 0.6447651 | 0.6447651 | 0.5219527
0.98 | 8.7e-05 | 8.49e-05 | -8.49e-05 | 8.49e-05 | 8.5e-05 | 8.545e-05 | 1.813926 | 0.6436513 | 0.6436513 | 0.5266238
0.99 | 9.13e-05 | 8.9e-05 | -8.9e-05 | 8.9e-05 | 8.91e-05 | 8.96e-05 | 1.897321 | 0.6696429 | 0.6696429 | 0.5580357
1 | 9.56e-05 | 9.32e-05 | -9.32e-05 | 9.32e-05 | 9.33e-05 | 9.3825e-05 | 1.89182 | 0.6661338 | 0.6661338 | 0.5595524
1.01 | 0.0001001 | 9.75e-05 | -9.75e-05 | 9.75e-05 | 9.76e-05 | 9.8175e-05 | 1.960784 | 0.6875477 | 0.6875477 | 0.5856888
1.02 | 0.0001047 | 0.0001019 | -0.0001019 | 0.0001019 | 0.000102 | 0.000102625 | 2.021924 | 0.7064555 | 0.7064555 | 0.6090134
1.03 | 0.0001093 | 0.0001064 | -0.0001064 | 0.0001064 | 0.0001065 | 0.00010715 | 2.006533 | 0.6999533 | 0.6999533 | 0.6066262
1.04 | 0.0001141 | 0.0001109 | -0.0001109 | 0.0001109 | 0.0001111 | 0.00011175 | 2.102908 | 0.7606264 | 0.7606264 | 0.5816555
1.05 | 0.0001189 | 0.0001156 | -0.0001156 | 0.0001156 | 0.0001158 | 0.000116475 | 2.081992 | 0.7512342 | 0.7512342 | 0.5795235
1.06 | 0.0001238 | 0.0001203 | -0.0001203 | 0.0001203 | 0.0001205 | 0.000121225 | 2.124149 | 0.7630439 | 0.7630439 | 0.5980615
1.07 | 0.0001288 | 0.0001252 | -0.0001252 | 0.0001252 | 0.0001254 | 0.00012615 | 2.100674 | 0.7530717 | 0.7530717 | 0.5945303
1.08 | 0.0001339 | 0.0001301 | -0.0001301 | 0.0001301 | 0.0001303 | 0.0001311 | 2.135774 | 0.7627765 | 0.7627765 | 0.6102212
1.09 | 0.0001392 | 0.0001352 | -0.0001352 | 0.0001352 | 0.0001354 | 0.00013625 | 2.165138 | 0.7706422 | 0.7706422 | 0.6238532
1.1 | 0.0001446 | 0.0001404 | -0.0001404 | 0.0001404 | 0.0001406 | 0.0001415 | 2.190813 | 0.7773852 | 0.7773852 | 0.6360424
1.11 | 0.0001501 | 0.0001457 | -0.0001457 | 0.0001457 | 0.0001459 | 0.00014685 | 2.213143 | 0.783112 | 0.783112 | 0.6469186
1.12 | 0.0001556 | 0.0001511 | -0.0001511 | 0.0001511 | 0.0001513 | 0.000152275 | 2.183549 | 0.7716303 | 0.7716303 | 0.640289
1.13 | 0.0001614 | 0.0001566 | -0.0001566 | 0.0001566 | 0.0001567 | 0.000157825 | 2.265167 | 0.7761761 | 0.7761761 | 0.7128148
1.14 | 0.0001671 | 0.0001621 | -0.0001621 | 0.0001621 | 0.0001623 | 0.0001634 | 2.264382 | 0.7955936 | 0.7955936 | 0.6731946
1.15 | 0.0001729 | 0.0001678 | -0.0001678 | 0.0001678 | 0.0001679 | 0.0001691 | 2.247191 | 0.7687759 | 0.7687759 | 0.7096393
1.16 | 0.0001788 | 0.0001735 | -0.0001735 | 0.0001735 | 0.0001736 | 0.00017485 | 2.259079 | 0.7720904 | 0.7720904 | 0.7148985
1.17 | 0.0001848 | 0.0001792 | -0.0001792 | 0.0001792 | 0.0001793 | 0.000180625 | 2.311419 | 0.7889273 | 0.7889273 | 0.733564
1.18 | 0.0001908 | 0.000185 | -0.000185 | 0.000185 | 0.0001851 | 0.000186475 | 2.319346 | 0.7909907 | 0.7909907 | 0.7373643
1.19 | 0.0001969 | 0.0001909 | -0.0001909 | 0.0001909 | 0.000191 | 0.000192425 | 2.325581 | 0.7925166 | 0.7925166 | 0.7405483
1.2 | 0.000203 | 0.0001969 | -0.0001969 | 0.0001969 | 0.000197 | 0.00019845 | 2.292769 | 0.7810532 | 0.7810532 | 0.7306626
1.21 | 0.000209 | 0.000203 | -0.000203 | 0.000203 | 0.000202 | 0.00020425 | 2.325581 | 0.6119951 | 0.6119951 | 1.101591
1.22 | 0.000215 | 0.000208 | -0.000208 | 0.000208 | 0.000208 | 0.00020975 | 2.50298 | 0.8343266 | 0.8343266 | 0.8343266
1.23 | 0.000221 | 0.000216 | -0.000216 | 0.000216 | 0.000214 | 0.00021675 | 1.960784 | 0.3460208 | 0.3460208 | 1.268743
1.24 | 0.000228 | 0.000223 | -0.000223 | 0.000223 | 0.00022 | 0.0002235 | 2.013423 | 0.2237136 | 0.2237136 | 1.565996
1.25 | 0.000235 | 0.000229 | -0.000229 | 0.000229 | 0.000227 | 0.00023 | 2.173913 | 0.4347826 | 0.4347826 | 1.304348
1.26 | 0.000242 | 0.000236 | -0.000236 | 0.000236 | 0.000233 | 0.00023675 | 2.217529 | 0.3167899 | 0.3167899 | 1.583949
1.27 | 0.000248 | 0.000242 | -0.000242 | 0.000242 | 0.00024 | 0.000243 | 2.057613 | 0.4115226 | 0.4115226 | 1.234568
1.28 | 0.000255 | 0.000248 | -0.000248 | 0.000248 | 0.000247 | 0.0002495 | 2.204409 | 0.6012024 | 0.6012024 | 1.002004
1.29 | 0.000262 | 0.000255 | -0.000255 | 0.000255 | 0.000253 | 0.00025625 | 2.243902 | 0.4878049 | 0.4878049 | 1.268293
1.3 | 0.00027 | 0.000262 | -0.000262 | 0.000262 | 0.00026 | 0.0002635 | 2.466793 | 0.56926 | 0.56926 | 1.328273
1.31 | 0.000277 | 0.000268 | -0.000268 | 0.000268 | 0.000267 | 0.00027 | 2.592593 | 0.7407407 | 0.7407407 | 1.111111
1.32 | 0.000284 | 0.000275 | -0.000275 | 0.000275 | 0.000274 | 0.000277 | 2.527076 | 0.7220217 | 0.7220217 | 1.083032
1.33 | 0.000292 | 0.000282 | -0.000282 | 0.000282 | 0.000281 | 0.00028425 | 2.726473 | 0.7915567 | 0.7915567 | 1.14336
1.34 | 0.000299 | 0.000289 | -0.000289 | 0.000289 | 0.000288 | 0.00029125 | 2.660944 | 0.7725322 | 0.7725322 | 1.11588
1.35 | 0.000307 | 0.000297 | -0.000297 | 0.000297 | 0.000296 | 0.00029925 | 2.589808 | 0.7518797 | 0.7518797 | 1.086048
1.36 | 0.000314 | 0.000304 | -0.000304 | 0.000304 | 0.000304 | 0.0003065 | 2.446982 | 0.8156607 | 0.8156607 | 0.8156607
1.37 | 0.000322 | 0.000311 | -0.000311 | 0.000311 | 0.000311 | 0.00031375 | 2.629482 | 0.876494 | 0.876494 | 0.876494
1.38 | 0.00033 | 0.000319 | -0.000319 | 0.000319 | 0.000319 | 0.00032175 | 2.564103 | 0.8547009 | 0.8547009 | 0.8547009
1.39 | 0.000338 | 0.000326 | -0.000326 | 0.000326 | 0.000326 | 0.000329 | 2.735562 | 0.9118541 | 0.9118541 | 0.9118541
1.4 | 0.000346 | 0.000334 | -0.000334 | 0.000334 | 0.000334 | 0.000337 | 2.670623 | 0.8902077 | 0.8902077 | 0.8902077
1.41 | 0.000354 | 0.000341 | -0.000341 | 0.000341 | 0.000342 | 0.0003445 | 2.75762 | 1.015965 | 1.015965 | 0.7256894
1.42 | 0.000363 | 0.000351 | -0.000351 | 0.000351 | 0.00035 | 0.00035375 | 2.614841 | 0.7773852 | 0.7773852 | 1.060071
1.43 | 0.000371 | 0.000359 | -0.000359 | 0.000359 | 0.000358 | 0.00036175 | 2.557015 | 0.7601935 | 0.7601935 | 1.036628
1.44 | 0.000379 | 0.000367 | -0.000367 | 0.000367 | 0.000366 | 0.00036975 | 2.50169 | 0.7437458 | 0.7437458 | 1.014199
1.45 | 0.000388 | 0.000375 | -0.000375 | 0.000375 | 0.000374 | 0.000378 | 2.645503 | 0.7936508 | 0.7936508 | 1.058201
1.46 | 0.000396 | 0.000383 | -0.000383 | 0.000383 | 0.000382 | 0.000386 | 2.590674 | 0.7772021 | 0.7772021 | 1.036269
1.47 | 0.000405 | 0.000391 | -0.000391 | 0.000391 | 0.00039 | 0.00039425 | 2.726696 | 0.82435 | 0.82435 | 1.077996
1.48 | 0.000414 | 0.0004 | -0.0004 | 0.0004 | 0.000399 | 0.00040325 | 2.66584 | 0.8059516 | 0.8059516 | 1.053937
1.49 | 0.000423 | 0.000408 | -0.000408 | 0.000408 | 0.000408 | 0.00041175 | 2.73224 | 0.9107468 | 0.9107468 | 0.9107468
1.5 | 0.000432 | 0.000417 | -0.000417 | 0.000417 | 0.000416 | 0.0004205 | 2.734839 | 0.8323424 | 0.8323424 | 1.070155
1.51 | 0.000441 | 0.000426 | -0.000426 | 0.000426 | 0.000425 | 0.0004295 | 2.677532 | 0.814901 | 0.814901 | 1.04773
1.52 | 0.00045 | 0.000435 | -0.000435 | 0.000435 | 0.000433 | 0.00043825 | 2.681118 | 0.7415859 | 0.7415859 | 1.197946
1.53 | 0.000459 | 0.000444 | -0.000444 | 0.000444 | 0.000442 | 0.00044725 | 2.627166 | 0.7266629 | 0.7266629 | 1.17384
1.54 | 0.000468 | 0.000453 | -0.000453 | 0.000453 | 0.000451 | 0.00045625 | 2.575342 | 0.7123288 | 0.7123288 | 1.150685
1.55 | 0.000477 | 0.000462 | -0.000462 | 0.000462 | 0.00046 | 0.00046525 | 2.525524 | 0.6985492 | 0.6985492 | 1.128426
1.56 | 0.000487 | 0.000471 | -0.000471 | 0.000471 | 0.000469 | 0.0004745 | 2.634352 | 0.7376185 | 0.7376185 | 1.159115
1.57 | 0.000496 | 0.00048 | -0.00048 | 0.00048 | 0.000478 | 0.0004835 | 2.585315 | 0.7238883 | 0.7238883 | 1.137539
1.58 | 0.000506 | 0.000489 | -0.000489 | 0.000489 | 0.000487 | 0.00049275 | 2.68899 | 0.761035 | 0.761035 | 1.16692
1.59 | 0.000515 | 0.000498 | -0.000498 | 0.000498 | 0.000496 | 0.00050175 | 2.640757 | 0.7473842 | 0.7473842 | 1.145989
1.6 | 0.000525 | 0.000508 | -0.000508 | 0.000508 | 0.000506 | 0.00051175 | 2.589155 | 0.7327797 | 0.7327797 | 1.123596
1.61 | 0.000535 | 0.000517 | -0.000517 | 0.000517 | 0.000515 | 0.000521 | 2.68714 | 0.7677543 | 0.7677543 | 1.151631
1.62 | 0.000544 | 0.000527 | -0.000527 | 0.000527 | 0.000525 | 0.00053075 | 2.496467 | 0.7065473 | 0.7065473 | 1.083373
1.63 | 0.000554 | 0.000536 | -0.000536 | 0.000536 | 0.000534 | 0.00054 | 2.592593 | 0.7407407 | 0.7407407 | 1.111111
1.64 | 0.000565 | 0.000546 | -0.000546 | 0.000546 | 0.000544 | 0.00055025 | 2.6806 | 0.7723762 | 0.7723762 | 1.135847
1.65 | 0.000575 | 0.000556 | -0.000556 | 0.000556 | 0.000553 | 0.00056 | 2.678571 | 0.7142857 | 0.7142857 | 1.25
1.66 | 0.000585 | 0.000566 | -0.000566 | 0.000566 | 0.000563 | 0.00057 | 2.631579 | 0.7017544 | 0.7017544 | 1.22807
1.67 | 0.000595 | 0.000576 | -0.000576 | 0.000576 | 0.000573 | 0.00058 | 2.586207 | 0.6896552 | 0.6896552 | 1.206897
1.68 | 0.000605 | 0.000586 | -0.000586 | 0.000586 | 0.000583 | 0.00059 | 2.542373 | 0.6779661 | 0.6779661 | 1.186441
1.69 | 0.000615 | 0.000595 | -0.000595 | 0.000595 | 0.000592 | 0.00059925 | 2.628285 | 0.7092199 | 0.7092199 | 1.209846
1.7 | 0.000625 | 0.000605 | -0.000605 | 0.000605 | 0.000602 | 0.00060925 | 2.585146 | 0.697579 | 0.697579 | 1.189988
1.71 | 0.000635 | 0.000615 | -0.000615 | 0.000615 | 0.000612 | 0.00061925 | 2.543399 | 0.6863141 | 0.6863141 | 1.170771
1.72 | 0.000646 | 0.000625 | -0.000625 | 0.000625 | 0.000622 | 0.0006295 | 2.621128 | 0.7148531 | 0.7148531 | 1.191422
1.73 | 0.000656 | 0.000636 | -0.000636 | 0.000636 | 0.000632 | 0.00064 | 2.5 | 0.625 | 0.625 | 1.25
1.74 | 0.000667 | 0.000646 | -0.000646 | 0.000646 | 0.000643 | 0.0006505 | 2.53651 | 0.6917756 | 0.6917756 | 1.152959
1.75 | 0.000678 | 0.000657 | -0.000657 | 0.000657 | 0.000653 | 0.00066125 | 2.533081 | 0.6427221 | 0.6427221 | 1.247637
1.76 | 0.000689 | 0.000668 | -0.000668 | 0.000668 | 0.000664 | 0.00067225 | 2.491633 | 0.6322053 | 0.6322053 | 1.227222
1.77 | 0.0007 | 0.000678 | -0.000678 | 0.000678 | 0.000674 | 0.0006825 | 2.564103 | 0.6593407 | 0.6593407 | 1.245421
1.78 | 0.000711 | 0.000689 | -0.000689 | 0.000689 | 0.000685 | 0.0006935 | 2.523432 | 0.6488825 | 0.6488825 | 1.225667
1.79 | 0.000722 | 0.0007 | -0.0007 | 0.0007 | 0.000696 | 0.0007045 | 2.484031 | 0.6387509 | 0.6387509 | 1.206529
1.8 | 0.000734 | 0.000711 | -0.000711 | 0.000711 | 0.000706 | 0.0007155 | 2.585604 | 0.6289308 | 0.6289308 | 1.327743
1.81 | 0.000745 | 0.000722 | -0.000722 | 0.000722 | 0.000717 | 0.0007265 | 2.546456 | 0.6194081 | 0.6194081 | 1.307639
1.82 | 0.000756 | 0.000732 | -0.000732 | 0.000732 | 0.000728 | 0.000737 | 2.578019 | 0.6784261 | 0.6784261 | 1.221167
1.83 | 0.000767 | 0.000743 | -0.000743 | 0.000743 | 0.000738 | 0.00074775 | 2.57439 | 0.6352391 | 0.6352391 | 1.303912
1.84 | 0.000778 | 0.000754 | -0.000754 | 0.000754 | 0.000749 | 0.00075875 | 2.537068 | 0.6260297 | 0.6260297 | 1.285008
1.85 | 0.000789 | 0.000765 | -0.000765 | 0.000765 | 0.00076 | 0.00076975 | 2.500812 | 0.6170835 | 0.6170835 | 1.266645
1.86 | 0.0008 | 0.000777 | -0.000777 | 0.000777 | 0.000771 | 0.00078125 | 2.4 | 0.544 | 0.544 | 1.312
1.87 | 0.000812 | 0.000788 | -0.000788 | 0.000788 | 0.000783 | 0.00079275 | 2.428256 | 0.5991801 | 0.5991801 | 1.229896
1.88 | 0.000824 | 0.0008 | -0.0008 | 0.0008 | 0.000794 | 0.0008045 | 2.423866 | 0.5593536 | 0.5593536 | 1.305158
1.89 | 0.000836 | 0.000811 | -0.000811 | 0.000811 | 0.000805 | 0.00081575 | 2.482378 | 0.5822862 | 0.5822862 | 1.317806
1.9 | 0.000848 | 0.000823 | -0.000823 | 0.000823 | 0.000817 | 0.00082775 | 2.446391 | 0.5738448 | 0.5738448 | 1.298701
1.91 | 0.00086 | 0.000834 | -0.000834 | 0.000834 | 0.000828 | 0.000839 | 2.50298 | 0.5959476 | 0.5959476 | 1.311085
1.92 | 0.000872 | 0.000846 | -0.000846 | 0.000846 | 0.00084 | 0.000851 | 2.467685 | 0.5875441 | 0.5875441 | 1.292597
1.93 | 0.000884 | 0.000858 | -0.000858 | 0.000858 | 0.000851 | 0.00086275 | 2.463054 | 0.5505651 | 0.5505651 | 1.361924
1.94 | 0.000896 | 0.000869 | -0.000869 | 0.000869 | 0.000863 | 0.00087425 | 2.487847 | 0.6005147 | 0.6005147 | 1.286817
1.95 | 0.000908 | 0.000881 | -0.000881 | 0.000881 | 0.000874 | 0.000886 | 2.48307 | 0.5643341 | 0.5643341 | 1.354402
1.96 | 0.00092 | 0.000893 | -0.000893 | 0.000893 | 0.000886 | 0.000898 | 2.449889 | 0.5567929 | 0.5567929 | 1.336303
1.97 | 0.000933 | 0.000905 | -0.000905 | 0.000905 | 0.000898 | 0.00091025 | 2.499313 | 0.5767646 | 0.5767646 | 1.345784
1.98 | 0.000945 | 0.000917 | -0.000917 | 0.000917 | 0.00091 | 0.00092225 | 2.466793 | 0.56926 | 0.56926 | 1.328273
1.99 | 0.000957 | 0.000929 | -0.000929 | 0.000929 | 0.000922 | 0.00093425 | 2.435108 | 0.5619481 | 0.5619481 | 1.311212
2 | 0.00097 | 0.000942 | -0.000942 | 0.000942 | 0.000934 | 0.000947 | 2.428722 | 0.5279831 | 0.5279831 | 1.372756
2.01 | 0.000989 | 0.000959 | -0.000959 | 0.000959 | 0.000952 | 0.00096475 | 2.513605 | 0.5960093 | 0.5960093 | 1.321586
2.02 | 0.001002 | 0.000972 | -0.000972 | 0.000972 | 0.000964 | 0.0009775 | 2.506394 | 0.5626598 | 0.5626598 | 1.381074
2.03 | 0.001014 | 0.000984 | -0.000984 | 0.000984 | 0.000976 | 0.0009895 | 2.475998 | 0.5558363 | 0.5558363 | 1.364325
2.04 | 0.001027 | 0.000997 | -0.000997 | 0.000997 | 0.000989 | 0.0010025 | 2.44389 | 0.5486284 | 0.5486284 | 1.346633
2.05 | 0.001041 | 0.001009 | -0.001009 | 0.001009 | 0.001001 | 0.001015 | 2.561576 | 0.591133 | 0.591133 | 1.37931
2.06 | 0.001053 | 0.001022 | -0.001022 | 0.001022 | 0.001014 | 0.00102775 | 2.456823 | 0.5594746 | 0.5594746 | 1.337874
2.07 | 0.001066 | 0.001035 | -0.001035 | 0.001035 | 0.001026 | 0.0010405 | 2.450745 | 0.528592 | 0.528592 | 1.393561
2.08 | 0.00108 | 0.001048 | -0.001048 | 0.001048 | 0.001039 | 0.00105375 | 2.491103 | 0.5456702 | 0.5456702 | 1.399763
2.09 | 0.001093 | 0.00106 | -0.00106 | 0.00106 | 0.001051 | 0.001066 | 2.532833 | 0.5628518 | 0.5628518 | 1.407129
2.1 | 0.001106 | 0.001073 | -0.001073 | 0.001073 | 0.001064 | 0.001079 | 2.502317 | 0.5560704 | 0.5560704 | 1.390176
2.11 | 0.001119 | 0.001086 | -0.001086 | 0.001086 | 0.001077 | 0.001092 | 2.472527 | 0.5494505 | 0.5494505 | 1.373626
2.12 | 0.001132 | 0.001099 | -0.001099 | 0.001099 | 0.001089 | 0.00110475 | 2.466621 | 0.5204797 | 0.5204797 | 1.425662
2.13 | 0.001146 | 0.001112 | -0.001112 | 0.001112 | 0.001102 | 0.001118 | 2.504472 | 0.5366726 | 0.5366726 | 1.431127
2.14 | 0.001159 | 0.001125 | -0.001125 | 0.001125 | 0.001115 | 0.001131 | 2.475685 | 0.530504 | 0.530504 | 1.414677
2.15 | 0.001173 | 0.001139 | -0.001139 | 0.001139 | 0.001128 | 0.00114475 | 2.467788 | 0.5022931 | 0.5022931 | 1.463202
2.16 | 0.001187 | 0.001152 | -0.001152 | 0.001152 | 0.001141 | 0.001158 | 2.504318 | 0.5181347 | 0.5181347 | 1.468048
2.17 | 0.001201 | 0.001165 | -0.001165 | 0.001165 | 0.001154 | 0.00117125 | 2.540021 | 0.5336179 | 0.5336179 | 1.472785
2.18 | 0.001214 | 0.001179 | -0.001179 | 0.001179 | 0.001168 | 0.001185 | 2.447257 | 0.5063291 | 0.5063291 | 1.434599
2.19 | 0.001227 | 0.001193 | -0.001193 | 0.001193 | 0.001181 | 0.0011985 | 2.377972 | 0.458907 | 0.458907 | 1.460159
2.2 | 0.00124 | 0.001209 | -0.001209 | 0.001209 | 0.001195 | 0.00121325 | 2.204822 | 0.3502988 | 0.3502988 | 1.504224
2.21 | 0.001254 | 0.001223 | -0.001223 | 0.001223 | 0.001208 | 0.001227 | 2.200489 | 0.3259984 | 0.3259984 | 1.548492
2.22 | 0.001265 | 0.001237 | -0.001237 | 0.001237 | 0.001222 | 0.00124025 | 1.995565 | 0.2620439 | 0.2620439 | 1.471478
2.23 | 0.001279 | 0.001251 | -0.001251 | 0.001251 | 0.001235 | 0.001254 | 1.99362 | 0.2392344 | 0.2392344 | 1.515152
2.24 | 0.001293 | 0.001265 | -0.001265 | 0.001265 | 0.001249 | 0.001268 | 1.971609 | 0.2365931 | 0.2365931 | 1.498423
2.25 | 0.001309 | 0.001279 | -0.001279 | 0.001279 | 0.001263 | 0.0012825 | 2.066277 | 0.2729045 | 0.2729045 | 1.520468
2.26 | 0.001323 | 0.001293 | -0.001293 | 0.001293 | 0.001276 | 0.00129625 | 2.063645 | 0.2507232 | 0.2507232 | 1.562199
2.27 | 0.001338 | 0.001307 | -0.001307 | 0.001307 | 0.00129 | 0.0013105 | 2.098436 | 0.2670736 | 0.2670736 | 1.564288
2.28 | 0.001352 | 0.001321 | -0.001321 | 0.001321 | 0.001304 | 0.0013245 | 2.076255 | 0.2642507 | 0.2642507 | 1.547754
2.29 | 0.001367 | 0.001335 | -0.001335 | 0.001335 | 0.001318 | 0.00133875 | 2.110177 | 0.280112 | 0.280112 | 1.549953
2.3 | 0.001382 | 0.001349 | -0.001349 | 0.001349 | 0.001332 | 0.001353 | 2.143385 | 0.2956393 | 0.2956393 | 1.552106
2.31 | 0.001397 | 0.001364 | -0.001364 | 0.001364 | 0.001346 | 0.00136775 | 2.138549 | 0.2741729 | 0.2741729 | 1.590203
2.32 | 0.001411 | 0.001378 | -0.001378 | 0.001378 | 0.00136 | 0.00138175 | 2.116881 | 0.271395 | 0.271395 | 1.574091
2.33 | 0.001426 | 0.001392 | -0.001392 | 0.001392 | 0.001374 | 0.001396 | 2.148997 | 0.286533 | 0.286533 | 1.575931
2.34 | 0.00144 | 0.001406 | -0.001406 | 0.001406 | 0.001388 | 0.00141 | 2.12766 | 0.2836879 | 0.2836879 | 1.560284
2.35 | 0.001455 | 0.001421 | -0.001421 | 0.001421 | 0.001402 | 0.00142475 | 2.12318 | 0.2632041 | 0.2632041 | 1.596771
2.36 | 0.00147 | 0.001435 | -0.001435 | 0.001435 | 0.001416 | 0.001439 | 2.154274 | 0.2779708 | 0.2779708 | 1.598332
2.37 | 0.001485 | 0.001449 | -0.001449 | 0.001449 | 0.00143 | 0.00145325 | 2.184758 | 0.292448 | 0.292448 | 1.599862
2.38 | 0.0015 | 0.001464 | -0.001464 | 0.001464 | 0.001444 | 0.001468 | 2.179837 | 0.2724796 | 0.2724796 | 1.634877
2.39 | 0.001514 | 0.001479 | -0.001479 | 0.001479 | 0.001458 | 0.0014825 | 2.124789 | 0.2360877 | 0.2360877 | 1.652614
2.4 | 0.001534 | 0.001493 | -0.001493 | 0.001493 | 0.001473 | 0.00149825 | 2.386117 | 0.3504088 | 0.3504088 | 1.6853
2.41 | 0.001549 | 0.001508 | -0.001508 | 0.001508 | 0.001487 | 0.001513 | 2.379379 | 0.3304693 | 0.3304693 | 1.71844
2.42 | 0.001564 | 0.001523 | -0.001523 | 0.001523 | 0.001501 | 0.00152775 | 2.37277 | 0.3109147 | 0.3109147 | 1.750941
2.43 | 0.001579 | 0.001537 | -0.001537 | 0.001537 | 0.001516 | 0.00154225 | 2.382882 | 0.3404117 | 0.3404117 | 1.702059
2.44 | 0.001595 | 0.001553 | -0.001553 | 0.001553 | 0.001531 | 0.001558 | 2.37484 | 0.3209243 | 0.3209243 | 1.732991
2.45 | 0.001608 | 0.001568 | -0.001568 | 0.001568 | 0.001545 | 0.00157225 | 2.273811 | 0.2703132 | 0.2703132 | 1.733185
2.46 | 0.001623 | 0.001582 | -0.001582 | 0.001582 | 0.00156 | 0.00158675 | 2.284544 | 0.299354 | 0.299354 | 1.685836
2.47 | 0.001639 | 0.001597 | -0.001597 | 0.001597 | 0.001575 | 0.001602 | 2.309613 | 0.3121099 | 0.3121099 | 1.685393
2.48 | 0.001655 | 0.001613 | -0.001613 | 0.001613 | 0.00159 | 0.00161775 | 2.302581 | 0.2936177 | 0.2936177 | 1.715345
2.49 | 0.001671 | 0.001628 | -0.001628 | 0.001628 | 0.001605 | 0.001633 | 2.327006 | 0.3061849 | 0.3061849 | 1.714636
2.5 | 0.001687 | 0.001643 | -0.001643 | 0.001643 | 0.00162 | 0.00164825 | 2.350978 | 0.3185196 | 0.3185196 | 1.713939
2.51 | 0.001703 | 0.001658 | -0.001658 | 0.001658 | 0.001634 | 0.00166325 | 2.389899 | 0.3156471 | 0.3156471 | 1.758605
2.52 | 0.001718 | 0.001674 | -0.001674 | 0.001674 | 0.001649 | 0.00167875 | 2.338049 | 0.2829486 | 0.2829486 | 1.772152
2.53 | 0.001733 | 0.001689 | -0.001689 | 0.001689 | 0.001664 | 0.00169375 | 2.317343 | 0.2804428 | 0.2804428 | 1.756458
2.54 | 0.001749 | 0.001705 | -0.001705 | 0.001705 | 0.00168 | 0.00170975 | 2.295657 | 0.2778184 | 0.2778184 | 1.74002
2.55 | 0.001765 | 0.00172 | -0.00172 | 0.00172 | 0.001695 | 0.001725 | 2.318841 | 0.2898551 | 0.2898551 | 1.73913
2.56 | 0.001781 | 0.001736 | -0.001736 | 0.001736 | 0.00171 | 0.00174075 | 2.312222 | 0.2728709 | 0.2728709 | 1.76648
2.57 | 0.001797 | 0.001752 | -0.001752 | 0.001752 | 0.001725 | 0.0017565 | 2.305722 | 0.2561913 | 0.2561913 | 1.793339
2.58 | 0.001813 | 0.001767 | -0.001767 | 0.001767 | 0.00174 | 0.00177175 | 2.328207 | 0.2680965 | 0.2680965 | 1.792014
2.59 | 0.001829 | 0.001783 | -0.001783 | 0.001783 | 0.001756 | 0.00178775 | 2.30737 | 0.2656971 | 0.2656971 | 1.775975
2.6 | 0.001845 | 0.001798 | -0.001798 | 0.001798 | 0.001771 | 0.001803 | 2.329451 | 0.2773156 | 0.2773156 | 1.77482
2.61 | 0.00186 | 0.001814 | -0.001814 | 0.001814 | 0.001786 | 0.0018185 | 2.282101 | 0.2474567 | 0.2474567 | 1.787187
2.62 | 0.001876 | 0.001829 | -0.001829 | 0.001829 | 0.001801 | 0.00183375 | 2.304022 | 0.259032 | 0.259032 | 1.785958
2.63 | 0.001892 | 0.001845 | -0.001845 | 0.001845 | 0.001817 | 0.00184975 | 2.284092 | 0.2567915 | 0.2567915 | 1.77051
2.64 | 0.001908 | 0.001861 | -0.001861 | 0.001861 | 0.001833 | 0.00186575 | 2.264505 | 0.2545893 | 0.2545893 | 1.755326
2.65 | 0.001924 | 0.001877 | -0.001877 | 0.001877 | 0.001848 | 0.0018815 | 2.258836 | 0.2391709 | 0.2391709 | 1.780494
2.66 | 0.00194 | 0.001893 | -0.001893 | 0.001893 | 0.001863 | 0.00189725 | 2.253261 | 0.2240084 | 0.2240084 | 1.805244
2.67 | 0.001956 | 0.001909 | -0.001909 | 0.001909 | 0.001879 | 0.00191325 | 2.234418 | 0.2221351 | 0.2221351 | 1.790148
2.68 | 0.001972 | 0.001925 | -0.001925 | 0.001925 | 0.001895 | 0.00192925 | 2.215887 | 0.2202929 | 0.2202929 | 1.775301
2.69 | 0.001989 | 0.001941 | -0.001941 | 0.001941 | 0.00191 | 0.00194525 | 2.249068 | 0.2184809 | 0.2184809 | 1.812106
2.7 | 0.00202 | 0.001957 | -0.001957 | 0.001957 | 0.001926 | 0.001965 | 2.798982 | 0.4071247 | 0.4071247 | 1.984733
2.71 | 0.00203 | 0.001973 | -0.001973 | 0.001973 | 0.001942 | 0.0019795 | 2.551149 | 0.3283657 | 0.3283657 | 1.894418
2.72 | 0.00204 | 0.00199 | -0.00199 | 0.00199 | 0.001958 | 0.0019945 | 2.281274 | 0.2256205 | 0.2256205 | 1.830033
2.73 | 0.00206 | 0.002 | -0.002 | 0.002 | 0.001974 | 0.0020085 | 2.564103 | 0.4232014 | 0.4232014 | 1.7177
2.74 | 0.00207 | 0.00201 | -0.00201 | 0.00201 | 0.00199 | 0.00202 | 2.475248 | 0.4950495 | 0.4950495 | 1.485149
2.75 | 0.00209 | 0.00202 | -0.00202 | 0.00202 | 0.002 | 0.0020325 | 2.829028 | 0.6150062 | 0.6150062 | 1.599016
2.76 | 0.00211 | 0.00204 | -0.00204 | 0.00204 | 0.00201 | 0.00205 | 2.926829 | 0.4878049 | 0.4878049 | 1.95122
2.77 | 0.00212 | 0.00206 | -0.00206 | 0.00206 | 0.00202 | 0.002065 | 2.663438 | 0.2421308 | 0.2421308 | 2.179177
2.78 | 0.00214 | 0.00207 | -0.00207 | 0.00207 | 0.00204 | 0.00208 | 2.884615 | 0.4807692 | 0.4807692 | 1.923077
2.79 | 0.00216 | 0.00209 | -0.00209 | 0.00209 | 0.00206 | 0.0021 | 2.857143 | 0.4761905 | 0.4761905 | 1.904762
2.8 | 0.00217 | 0.00211 | -0.00211 | 0.00211 | 0.00207 | 0.002115 | 2.600473 | 0.2364066 | 0.2364066 | 2.12766
2.81 | 0.00219 | 0.00212 | -0.00212 | 0.00212 | 0.00209 | 0.00213 | 2.816901 | 0.4694836 | 0.4694836 | 1.877934
2.82 | 0.00221 | 0.00214 | -0.00214 | 0.00214 | 0.0021 | 0.0021475 | 2.910361 | 0.3492433 | 0.3492433 | 2.211874
2.83 | 0.00223 | 0.00216 | -0.00216 | 0.00216 | 0.00212 | 0.0021675 | 2.883506 | 0.3460208 | 0.3460208 | 2.191465
2.84 | 0.00224 | 0.00217 | -0.00217 | 0.00217 | 0.00214 | 0.00218 | 2.752294 | 0.4587156 | 0.4587156 | 1.834862
2.85 | 0.00226 | 0.00219 | -0.00219 | 0.00219 | 0.00215 | 0.0021975 | 2.844141 | 0.3412969 | 0.3412969 | 2.161547
2.86 | 0.00228 | 0.00221 | -0.00221 | 0.00221 | 0.00217 | 0.0022175 | 2.818489 | 0.3382187 | 0.3382187 | 2.142052
2.87 | 0.00229 | 0.00222 | -0.00222 | 0.00222 | 0.00219 | 0.00223 | 2.690583 | 0.4484305 | 0.4484305 | 1.793722
2.88 | 0.00231 | 0.00224 | -0.00224 | 0.00224 | 0.0022 | 0.0022475 | 2.780868 | 0.3337041 | 0.3337041 | 2.113459
2.89 | 0.00233 | 0.00226 | -0.00226 | 0.00226 | 0.00222 | 0.0022675 | 2.75634 | 0.3307607 | 0.3307607 | 2.094818
2.9 | 0.00235 | 0.00227 | -0.00227 | 0.00227 | 0.00224 | 0.0022825 | 2.957284 | 0.5476451 | 0.5476451 | 1.861993
2.91 | 0.00236 | 0.00229 | -0.00229 | 0.00229 | 0.00225 | 0.0022975 | 2.720348 | 0.3264418 | 0.3264418 | 2.067465
2.92 | 0.00238 | 0.00231 | -0.00231 | 0.00231 | 0.00227 | 0.0023175 | 2.696872 | 0.3236246 | 0.3236246 | 2.049622
2.93 | 0.0024 | 0.00232 | -0.00232 | 0.00232 | 0.00229 | 0.0023325 | 2.893891 | 0.5359057 | 0.5359057 | 1.822079
2.94 | 0.00241 | 0.00234 | -0.00234 | 0.00234 | 0.0023 | 0.0023475 | 2.662407 | 0.3194888 | 0.3194888 | 2.023429
2.95 | 0.00243 | 0.00236 | -0.00236 | 0.00236 | 0.00232 | 0.0023675 | 2.639916 | 0.3167899 | 0.3167899 | 2.006336
2.96 | 0.00244 | 0.00238 | -0.00238 | 0.00238 | 0.00234 | 0.002385 | 2.30608 | 0.2096436 | 0.2096436 | 1.886792
2.97 | 0.00246 | 0.0024 | -0.0024 | 0.0024 | 0.00235 | 0.0024025 | 2.39334 | 0.1040583 | 0.1040583 | 2.185224
2.98 | 0.00248 | 0.00241 | -0.00241 | 0.00241 | 0.00237 | 0.0024175 | 2.585315 | 0.3102378 | 0.3102378 | 1.96484
2.99 | 0.0025 | 0.00243 | -0.00243 | 0.00243 | 0.00239 | 0.0024375 | 2.564103 | 0.3076923 | 0.3076923 | 1.948718
3 | 0.00252 | 0.00245 | -0.00245 | 0.00245 | 0.00241 | 0.0024575 | 2.543235 | 0.3051882 | 0.3051882 | 1.932859
3.01 | 0.00254 | 0.00247 | -0.00247 | 0.00247 | 0.00243 | 0.0024775 | 2.522704 | 0.3027245 | 0.3027245 | 1.917255
3.02 | 0.00255 | 0.00248 | -0.00248 | 0.00248 | 0.00244 | 0.0024875 | 2.512563 | 0.3015075 | 0.3015075 | 1.909548
3.03 | 0.00256 | 0.0025 | -0.0025 | 0.0025 | 0.00246 | 0.002505 | 2.195609 | 0.1996008 | 0.1996008 | 1.796407
3.04 | 0.00258 | 0.00252 | -0.00252 | 0.00252 | 0.00248 | 0.002525 | 2.178218 | 0.1980198 | 0.1980198 | 1.782178
3.05 | 0.0026 | 0.00254 | -0.00254 | 0.00254 | 0.00249 | 0.0025425 | 2.261554 | 0.09832842 | 0.09832842 | 2.064897
3.06 | 0.00262 | 0.00256 | -0.00256 | 0.00256 | 0.00251 | 0.0025625 | 2.243902 | 0.09756098 | 0.09756098 | 2.04878
3.07 | 0.00264 | 0.00257 | -0.00257 | 0.00257 | 0.00253 | 0.0025775 | 2.42483 | 0.2909796 | 0.2909796 | 1.842871
3.08 | 0.00266 | 0.00259 | -0.00259 | 0.00259 | 0.00255 | 0.0025975 | 2.40616 | 0.2887392 | 0.2887392 | 1.828681
3.09 | 0.00267 | 0.00261 | -0.00261 | 0.00261 | 0.00256 | 0.0026125 | 2.200957 | 0.09569378 | 0.09569378 | 2.009569
3.1 | 0.00269 | 0.00263 | -0.00263 | 0.00263 | 0.00258 | 0.0026325 | 2.184236 | 0.09496676 | 0.09496676 | 1.994302
3.11 | 0.00271 | 0.00265 | -0.00265 | 0.00265 | 0.0026 | 0.0026525 | 2.167766 | 0.09425071 | 0.09425071 | 1.979265
3.12 | 0.00273 | 0.00267 | -0.00267 | 0.00267 | 0.00262 | 0.0026725 | 2.151543 | 0.09354537 | 0.09354537 | 1.964453
3.13 | 0.00275 | 0.00268 | -0.00268 | 0.00268 | 0.00264 | 0.0026875 | 2.325581 | 0.2790698 | 0.2790698 | 1.767442
3.14 | 0.00277 | 0.0027 | -0.0027 | 0.0027 | 0.00265 | 0.002705 | 2.402957 | 0.1848429 | 0.1848429 | 2.033272
3.15 | 0.00279 | 0.00272 | -0.00272 | 0.00272 | 0.00267 | 0.002725 | 2.385321 | 0.1834862 | 0.1834862 | 2.018349
3.16 | 0.0028 | 0.00274 | -0.00274 | 0.00274 | 0.00269 | 0.0027425 | 2.096627 | 0.0911577 | 0.0911577 | 1.914312
3.17 | 0.00282 | 0.00276 | -0.00276 | 0.00276 | 0.00271 | 0.0027625 | 2.081448 | 0.09049774 | 0.09049774 | 1.900452
3.18 | 0.00284 | 0.00278 | -0.00278 | 0.00278 | 0.00273 | 0.0027825 | 2.066487 | 0.08984726 | 0.08984726 | 1.886792
3.19 | 0.00286 | 0.00279 | -0.00279 | 0.00279 | 0.00274 | 0.002795 | 2.325581 | 0.1788909 | 0.1788909 | 1.9678
3.2 | 0.00288 | 0.00281 | -0.00281 | 0.00281 | 0.00276 | 0.002815 | 2.309059 | 0.1776199 | 0.1776199 | 1.953819
3.21 | 0.0029 | 0.00283 | -0.00283 | 0.00283 | 0.00278 | 0.002835 | 2.292769 | 0.1763668 | 0.1763668 | 1.940035
3.22 | 0.00292 | 0.00285 | -0.00285 | 0.00285 | 0.00279 | 0.0028525 | 2.366345 | 0.08764242 | 0.08764242 | 2.19106
3.23 | 0.00294 | 0.00287 | -0.00287 | 0.00287 | 0.00282 | 0.002875 | 2.26087 | 0.173913 | 0.173913 | 1.913043
3.24 | 0.00296 | 0.00289 | -0.00289 | 0.00289 | 0.00283 | 0.0028925 | 2.333621 | 0.08643042 | 0.08643042 | 2.160761
3.25 | 0.00297 | 0.00291 | -0.00291 | 0.00291 | 0.00285 | 0.00291 | 2.061856 | 0 | 0 | 2.061856
3.26 | 0.00299 | 0.00293 | -0.00293 | 0.00293 | 0.00287 | 0.00293 | 2.047782 | 1.480139e-14 | 1.480139e-14 | 2.047782
3.27 | 0.00301 | 0.00295 | -0.00295 | 0.00295 | 0.00289 | 0.00295 | 2.033898 | 0 | 0 | 2.033898
3.28 | 0.00303 | 0.00296 | -0.00296 | 0.00296 | 0.00291 | 0.002965 | 2.192243 | 0.1686341 | 0.1686341 | 1.854975
3.29 | 0.00305 | 0.00298 | -0.00298 | 0.00298 | 0.00293 | 0.002985 | 2.177554 | 0.1675042 | 0.1675042 | 1.842546
3.3 | 0.00307 | 0.003 | -0.003 | 0.003 | 0.00295 | 0.003005 | 2.163062 | 0.1663894 | 0.1663894 | 1.830283
3.31 | 0.00309 | 0.00302 | -0.00302 | 0.00302 | 0.00296 | 0.0030225 | 2.233251 | 0.08271299 | 0.08271299 | 2.067825
3.32 | 0.00311 | 0.00304 | -0.00304 | 0.00304 | 0.00298 | 0.0030425 | 2.21857 | 0.08216927 | 0.08216927 | 2.054232
3.33 | 0.00312 | 0.00306 | -0.00306 | 0.00306 | 0.003 | 0.00306 | 1.960784 | 1.417258e-14 | 1.417258e-14 | 1.960784
3.34 | 0.00314 | 0.00308 | -0.00308 | 0.00308 | 0.00302 | 0.00308 | 1.948052 | 0 | 0 | 1.948052
3.35 | 0.00316 | 0.0031 | -0.0031 | 0.0031 | 0.00304 | 0.0031 | 1.935484 | 1.398971e-14 | 1.398971e-14 | 1.935484
3.36 | 0.00318 | 0.00311 | -0.00311 | 0.00311 | 0.00306 | 0.003115 | 2.086677 | 0.1605136 | 0.1605136 | 1.76565
3.37 | 0.0032 | 0.00313 | -0.00313 | 0.00313 | 0.00308 | 0.003135 | 2.073365 | 0.1594896 | 0.1594896 | 1.754386
3.38 | 0.00322 | 0.00315 | -0.00315 | 0.00315 | 0.00309 | 0.0031525 | 2.141158 | 0.07930214 | 0.07930214 | 1.982554
3.39 | 0.00324 | 0.00317 | -0.00317 | 0.00317 | 0.00311 | 0.0031725 | 2.12766 | 0.07880221 | 0.07880221 | 1.970055
3.4 | 0.00326 | 0.00319 | -0.00319 | 0.00319 | 0.00313 | 0.0031925 | 2.11433 | 0.07830854 | 0.07830854 | 1.957713
3.41 | 0.00327 | 0.00321 | -0.00321 | 0.00321 | 0.00315 | 0.00321 | 1.869159 | 0 | 0 | 1.869159
3.42 | 0.00329 | 0.00323 | -0.00323 | 0.00323 | 0.00317 | 0.00323 | 1.857585 | 1.342665e-14 | 1.342665e-14 | 1.857585
3.43 | 0.00331 | 0.00325 | -0.00325 | 0.00325 | 0.00319 | 0.00325 | 1.846154 | 0 | 0 | 1.846154
3.44 | 0.00333 | 0.00327 | -0.00327 | 0.00327 | 0.0032 | 0.0032675 | 1.912777 | 0.07651109 | 0.07651109 | 2.0658
3.45 | 0.00335 | 0.00328 | -0.00328 | 0.00328 | 0.00322 | 0.0032825 | 2.056359 | 0.07616146 | 0.07616146 | 1.904037
3.46 | 0.00337 | 0.00331 | -0.00331 | 0.00331 | 0.00324 | 0.0033075 | 1.889645 | 0.07558579 | 0.07558579 | 2.040816
3.47 | 0.00339 | 0.00332 | -0.00332 | 0.00332 | 0.00326 | 0.0033225 | 2.031603 | 0.07524454 | 0.07524454 | 1.881114
3.48 | 0.00341 | 0.00335 | -0.00335 | 0.00335 | 0.00328 | 0.0033475 | 1.867065 | 0.0746826 | 0.0746826 | 2.01643
3.49 | 0.00343 | 0.00336 | -0.00336 | 0.00336 | 0.0033 | 0.0033625 | 2.007435 | 0.07434944 | 0.07434944 | 1.858736
3.5 | 0.00345 | 0.00339 | -0.00339 | 0.00339 | 0.00332 | 0.0033875 | 1.845018 | 0.07380074 | 0.07380074 | 1.99262
3.51 | 0.00347 | 0.0034 | -0.0034 | 0.0034 | 0.00334 | 0.0034025 | 1.983835 | 0.07347539 | 0.07347539 | 1.836885
3.52 | 0.00349 | 0.00343 | -0.00343 | 0.00343 | 0.00336 | 0.0034275 | 1.823487 | 0.07293946 | 0.07293946 | 1.969365
3.53 | 0.00351 | 0.00344 | -0.00344 | 0.00344 | 0.00338 | 0.0034425 | 1.960784 | 0.07262164 | 0.07262164 | 1.815541
3.54 | 0.00353 | 0.00347 | -0.00347 | 0.00347 | 0.0034 | 0.0034675 | 1.802451 | 0.07209805 | 0.07209805 | 1.946647
3.55 | 0.00355 | 0.00348 | -0.00348 | 0.00348 | 0.00342 | 0.0034825 | 1.938263 | 0.07178751 | 0.07178751 | 1.794688
3.56 | 0.00357 | 0.00351 | -0.00351 | 0.00351 | 0.00344 | 0.0035075 | 1.781896 | 0.07127584 | 0.07127584 | 1.924448
3.57 | 0.00359 | 0.00353 | -0.00353 | 0.00353 | 0.00346 | 0.0035275 | 1.771793 | 0.07087172 | 0.07087172 | 1.913536
3.58 | 0.00361 | 0.00355 | -0.00355 | 0.00355 | 0.00348 | 0.0035475 | 1.761804 | 0.07047216 | 0.07047216 | 1.902748
3.59 | 0.00363 | 0.00357 | -0.00357 | 0.00357 | 0.0035 | 0.0035675 | 1.751927 | 0.07007708 | 0.07007708 | 1.892081
3.6 | 0.00365 | 0.00359 | -0.00359 | 0.00359 | 0.00351 | 0.003585 | 1.81311 | 0.13947 | 0.13947 | 2.09205
3.61 | 0.00367 | 0.00361 | -0.00361 | 0.00361 | 0.00353 | 0.003605 | 1.803051 | 0.1386963 | 0.1386963 | 2.080444
3.62 | 0.00369 | 0.00363 | -0.00363 | 0.00363 | 0.00355 | 0.003625 | 1.793103 | 0.137931 | 0.137931 | 2.068966
3.63 | 0.00371 | 0.00365 | -0.00365 | 0.00365 | 0.00357 | 0.003645 | 1.783265 | 0.1371742 | 0.1371742 | 2.057613
3.64 | 0.00373 | 0.00367 | -0.00367 | 0.00367 | 0.00359 | 0.003665 | 1.773533 | 0.1364256 | 0.1364256 | 2.046385
3.65 | 0.00375 | 0.00369 | -0.00369 | 0.00369 | 0.00361 | 0.003685 | 1.763908 | 0.1356852 | 0.1356852 | 2.035278
3.66 | 0.00377 | 0.00371 | -0.00371 | 0.00371 | 0.00363 | 0.003705 | 1.754386 | 0.1349528 | 0.1349528 | 2.024291
3.67 | 0.00379 | 0.00373 | -0.00373 | 0.00373 | 0.00365 | 0.003725 | 1.744966 | 0.1342282 | 0.1342282 | 2.013423
3.68 | 0.00381 | 0.00375 | -0.00375 | 0.00375 | 0.00367 | 0.003745 | 1.735648 | 0.1335113 | 0.1335113 | 2.00267
3.69 | 0.00383 | 0.00377 | -0.00377 | 0.00377 | 0.00369 | 0.003765 | 1.726428 | 0.1328021 | 0.1328021 | 1.992032
3.7 | 0.00385 | 0.00379 | -0.00379 | 0.00379 | 0.00371 | 0.003785 | 1.717305 | 0.1321004 | 0.1321004 | 1.981506
3.71 | 0.00387 | 0.00381 | -0.00381 | 0.00381 | 0.00373 | 0.003805 | 1.708279 | 0.131406 | 0.131406 | 1.971091
3.72 | 0.0039 | 0.00383 | -0.00383 | 0.00383 | 0.00375 | 0.0038275 | 1.894187 | 0.06531679 | 0.06531679 | 2.02482
3.73 | 0.00391 | 0.00385 | -0.00385 | 0.00385 | 0.00377 | 0.003845 | 1.690507 | 0.130039 | 0.130039 | 1.950585
3.74 | 0.00394 | 0.00387 | -0.00387 | 0.00387 | 0.00379 | 0.0038675 | 1.874596 | 0.06464124 | 0.06464124 | 2.003878
3.75 | 0.00396 | 0.00389 | -0.00389 | 0.00389 | 0.00381 | 0.0038875 | 1.864952 | 0.06430868 | 0.06430868 | 1.993569
3.76 | 0.00398 | 0.00391 | -0.00391 | 0.00391 | 0.00383 | 0.0039075 | 1.855406 | 0.06397953 | 0.06397953 | 1.983365
3.77 | 0.004 | 0.00393 | -0.00393 | 0.00393 | 0.00385 | 0.0039275 | 1.845958 | 0.06365372 | 0.06365372 | 1.973265
3.78 | 0.00402 | 0.00395 | -0.00395 | 0.00395 | 0.00387 | 0.0039475 | 1.836605 | 0.06333122 | 0.06333122 | 1.963268
3.79 | 0.00404 | 0.00398 | -0.00398 | 0.00398 | 0.00389 | 0.0039725 | 1.699182 | 0.188798 | 0.188798 | 2.076778
3.8 | 0.00406 | 0.004 | -0.004 | 0.004 | 0.00391 | 0.0039925 | 1.69067 | 0.1878522 | 0.1878522 | 2.066374
3.81 | 0.00408 | 0.00402 | -0.00402 | 0.00402 | 0.00393 | 0.0040125 | 1.682243 | 0.1869159 | 0.1869159 | 2.056075
3.82 | 0.0041 | 0.00404 | -0.00404 | 0.00404 | 0.00395 | 0.0040325 | 1.6739 | 0.1859888 | 0.1859888 | 2.045877
3.83 | 0.00412 | 0.00406 | -0.00406 | 0.00406 | 0.00397 | 0.0040525 | 1.665638 | 0.1850709 | 0.1850709 | 2.03578
3.84 | 0.00415 | 0.00408 | -0.00408 | 0.00408 | 0.004 | 0.0040775 | 1.77805 | 0.06131208 | 0.06131208 | 1.900674
3.85 | 0.00417 | 0.0041 | -0.0041 | 0.0041 | 0.00401 | 0.004095 | 1.831502 | 0.1221001 | 0.1221001 | 2.075702
3.86 | 0.00419 | 0.00412 | -0.00412 | 0.00412 | 0.00404 | 0.0041175 | 1.760777 | 0.06071645 | 0.06071645 | 1.88221
3.87 | 0.00421 | 0.00414 | -0.00414 | 0.00414 | 0.00406 | 0.0041375 | 1.752266 | 0.06042296 | 0.06042296 | 1.873112
3.88 | 0.00423 | 0.00416 | -0.00416 | 0.00416 | 0.00407 | 0.004155 | 1.805054 | 0.1203369 | 0.1203369 | 2.045728
3.89 | 0.00425 | 0.00418 | -0.00418 | 0.00418 | 0.0041 | 0.0041775 | 1.735488 | 0.0598444 | 0.0598444 | 1.855177
3.9 | 0.00427 | 0.0042 | -0.0042 | 0.0042 | 0.00411 | 0.004195 | 1.787843 | 0.1191895 | 0.1191895 | 2.026222
3.91 | 0.00429 | 0.00423 | -0.00423 | 0.00423 | 0.00414 | 0.0042225 | 1.598579 | 0.1776199 | 0.1776199 | 1.953819
3.92 | 0.00431 | 0.00425 | -0.00425 | 0.00425 | 0.00416 | 0.0042425 | 1.591043 | 0.1767826 | 0.1767826 | 1.944608
3.93 | 0.00433 | 0.00427 | -0.00427 | 0.00427 | 0.00418 | 0.0042625 | 1.583578 | 0.1759531 | 0.1759531 | 1.935484
3.94 | 0.00436 | 0.00429 | -0.00429 | 0.00429 | 0.0042 | 0.004285 | 1.750292 | 0.1166861 | 0.1166861 | 1.983664
3.95 | 0.00438 | 0.00431 | -0.00431 | 0.00431 | 0.00422 | 0.004305 | 1.74216 | 0.116144 | 0.116144 | 1.974448
3.96 | 0.0044 | 0.00433 | -0.00433 | 0.00433 | 0.00424 | 0.004325 | 1.734104 | 0.1156069 | 0.1156069 | 1.965318
3.97 | 0.00442 | 0.00435 | -0.00435 | 0.00435 | 0.00426 | 0.004345 | 1.726122 | 0.1150748 | 0.1150748 | 1.956272
3.98 | 0.00444 | 0.00437 | -0.00437 | 0.00437 | 0.00428 | 0.004365 | 1.718213 | 0.1145475 | 0.1145475 | 1.947308
3.99 | 0.00446 | 0.0044 | -0.0044 | 0.0044 | 0.0043 | 0.00439 | 1.594533 | 0.2277904 | 0.2277904 | 2.050114
4 | 0.00448 | 0.00442 | -0.00442 | 0.00442 | 0.00432 | 0.00441 | 1.587302 | 0.2267574 | 0.2267574 | 2.040816
4.01 | 0.00454 | 0.00448 | -0.00448 | 0.00448 | 0.00438 | 0.00447 | 1.565996 | 0.2237136 | 0.2237136 | 2.013423
4.02 | 0.00457 | 0.00451 | -0.00451 | 0.00451 | 0.00441 | 0.0045 | 1.555556 | 0.2222222 | 0.2222222 | 2
4.03 | 0.00459 | 0.00453 | -0.00453 | 0.00453 | 0.00443 | 0.00452 | 1.548673 | 0.2212389 | 0.2212389 | 1.99115
4.04 | 0.00462 | 0.00455 | -0.00455 | 0.00455 | 0.00445 | 0.0045425 | 1.706109 | 0.1651073 | 0.1651073 | 2.036324
4.05 | 0.00464 | 0.00457 | -0.00457 | 0.00457 | 0.00447 | 0.0045625 | 1.69863 | 0.1643836 | 0.1643836 | 2.027397
4.06 | 0.00466 | 0.00459 | -0.00459 | 0.00459 | 0.00449 | 0.0045825 | 1.691217 | 0.1636661 | 0.1636661 | 2.018549
4.07 | 0.00468 | 0.00461 | -0.00461 | 0.00461 | 0.00451 | 0.0046025 | 1.683867 | 0.1629549 | 0.1629549 | 2.009777
4.08 | 0.0047 | 0.00464 | -0.00464 | 0.00464 | 0.00454 | 0.00463 | 1.511879 | 0.2159827 | 0.2159827 | 1.943844
4.09 | 0.00472 | 0.00466 | -0.00466 | 0.00466 | 0.00455 | 0.0046475 | 1.559978 | 0.2689618 | 0.2689618 | 2.097902
4.1 | 0.00475 | 0.00468 | -0.00468 | 0.00468 | 0.00458 | 0.0046725 | 1.658641 | 0.1605136 | 0.1605136 | 1.979668
4.11 | 0.00477 | 0.0047 | -0.0047 | 0.0047 | 0.0046 | 0.0046925 | 1.651572 | 0.1598295 | 0.1598295 | 1.971231
4.12 | 0.00479 | 0.00472 | -0.00472 | 0.00472 | 0.00462 | 0.0047125 | 1.644562 | 0.1591512 | 0.1591512 | 1.962865
4.13 | 0.00481 | 0.00475 | -0.00475 | 0.00475 | 0.00464 | 0.0047375 | 1.530343 | 0.2638522 | 0.2638522 | 2.058047
4.14 | 0.00483 | 0.00477 | -0.00477 | 0.00477 | 0.00466 | 0.0047575 | 1.52391 | 0.262743 | 0.262743 | 2.049396
4.15 | 0.00486 | 0.00479 | -0.00479 | 0.00479 | 0.00468 | 0.00478 | 1.67364 | 0.209205 | 0.209205 | 2.09205
4.16 | 0.00488 | 0.00481 | -0.00481 | 0.00481 | 0.00471 | 0.0048025 | 1.613743 | 0.1561687 | 0.1561687 | 1.92608
4.17 | 0.0049 | 0.00483 | -0.00483 | 0.00483 | 0.00473 | 0.0048225 | 1.60705 | 0.155521 | 0.155521 | 1.918092
4.18 | 0.00492 | 0.00486 | -0.00486 | 0.00486 | 0.00475 | 0.0048475 | 1.495616 | 0.2578649 | 0.2578649 | 2.011346
4.19 | 0.00495 | 0.00488 | -0.00488 | 0.00488 | 0.00477 | 0.00487 | 1.64271 | 0.2053388 | 0.2053388 | 2.053388
4.2 | 0.00497 | 0.0049 | -0.0049 | 0.0049 | 0.00479 | 0.00489 | 1.635992 | 0.204499 | 0.204499 | 2.04499
4.21 | 0.00499 | 0.00492 | -0.00492 | 0.00492 | 0.00481 | 0.00491 | 1.629328 | 0.203666 | 0.203666 | 2.03666
4.22 | 0.00501 | 0.00495 | -0.00495 | 0.00495 | 0.00484 | 0.0049375 | 1.468354 | 0.2531646 | 0.2531646 | 1.974684
4.23 | 0.00503 | 0.00497 | -0.00497 | 0.00497 | 0.00486 | 0.0049575 | 1.462431 | 0.2521432 | 0.2521432 | 1.966717
4.24 | 0.00506 | 0.00499 | -0.00499 | 0.00499 | 0.00488 | 0.00498 | 1.606426 | 0.2008032 | 0.2008032 | 2.008032
4.25 | 0.00508 | 0.00501 | -0.00501 | 0.00501 | 0.0049 | 0.005 | 1.6 | 0.2 | 0.2 | 2
4.26 | 0.0051 | 0.00504 | -0.00504 | 0.00504 | 0.00492 | 0.005025 | 1.492537 | 0.2985075 | 0.2985075 | 2.089552
4.27 | 0.00512 | 0.00506 | -0.00506 | 0.00506 | 0.00495 | 0.0050475 | 1.436355 | 0.2476474 | 0.2476474 | 1.931649
4.28 | 0.00515 | 0.00508 | -0.00508 | 0.00508 | 0.00497 | 0.00507 | 1.577909 | 0.1972387 | 0.1972387 | 1.972387
4.29 | 0.00517 | 0.0051 | -0.0051 | 0.0051 | 0.00499 | 0.00509 | 1.571709 | 0.1964637 | 0.1964637 | 1.964637
4.3 | 0.00519 | 0.00513 | -0.00513 | 0.00513 | 0.00501 | 0.005115 | 1.466276 | 0.2932551 | 0.2932551 | 2.052786
4.31 | 0.00521 | 0.00515 | -0.00515 | 0.00515 | 0.00503 | 0.005135 | 1.460565 | 0.292113 | 0.292113 | 2.044791
4.32 | 0.00524 | 0.00517 | -0.00517 | 0.00517 | 0.00505 | 0.0051575 | 1.599612 | 0.2423655 | 0.2423655 | 2.084343
4.33 | 0.00526 | 0.00519 | -0.00519 | 0.00519 | 0.00508 | 0.00518 | 1.544402 | 0.1930502 | 0.1930502 | 1.930502
4.34 | 0.00528 | 0.00522 | -0.00522 | 0.00522 | 0.0051 | 0.005205 | 1.440922 | 0.2881844 | 0.2881844 | 2.017291
4.35 | 0.0053 | 0.00524 | -0.00524 | 0.00524 | 0.00512 | 0.005225 | 1.435407 | 0.2870813 | 0.2870813 | 2.009569
4.36 | 0.00533 | 0.00526 | -0.00526 | 0.00526 | 0.00514 | 0.0052475 | 1.572177 | 0.2382087 | 0.2382087 | 2.048595
4.37 | 0.00535 | 0.00528 | -0.00528 | 0.00528 | 0.00517 | 0.00527 | 1.518027 | 0.1897533 | 0.1897533 | 1.897533
4.38 | 0.00537 | 0.00531 | -0.00531 | 0.00531 | 0.00519 | 0.005295 | 1.416431 | 0.2832861 | 0.2832861 | 1.983003
4.39 | 0.0054 | 0.00533 | -0.00533 | 0.00533 | 0.00521 | 0.0053175 | 1.551481 | 0.2350729 | 0.2350729 | 2.021627
4.4 | 0.00542 | 0.00535 | -0.00535 | 0.00535 | 0.00523 | 0.0053375 | 1.545667 | 0.234192 | 0.234192 | 2.014052
4.41 | 0.00544 | 0.00538 | -0.00538 | 0.00538 | 0.00525 | 0.0053625 | 1.445221 | 0.3263403 | 0.3263403 | 2.097902
4.42 | 0.00547 | 0.0054 | -0.0054 | 0.0054 | 0.00528 | 0.0053875 | 1.531323 | 0.2320186 | 0.2320186 | 1.99536
4.43 | 0.00549 | 0.00542 | -0.00542 | 0.00542 | 0.0053 | 0.0054075 | 1.525659 | 0.2311604 | 0.2311604 | 1.98798
4.44 | 0.00551 | 0.00544 | -0.00544 | 0.00544 | 0.00532 | 0.0054275 | 1.520037 | 0.2303086 | 0.2303086 | 1.980654
4.45 | 0.00553 | 0.00547 | -0.00547 | 0.00547 | 0.00534 | 0.0054525 | 1.421366 | 0.3209537 | 0.3209537 | 2.063274
4.46 | 0.00556 | 0.00549 | -0.00549 | 0.00549 | 0.00536 | 0.005475 | 1.552511 | 0.2739726 | 0.2739726 | 2.100457
4.47 | 0.00558 | 0.00552 | -0.00552 | 0.00552 | 0.00539 | 0.0055025 | 1.408451 | 0.3180373 | 0.3180373 | 2.044525
4.48 | 0.0056 | 0.00554 | -0.00554 | 0.00554 | 0.00541 | 0.0055225 | 1.40335 | 0.3168855 | 0.3168855 | 2.037121
4.49 | 0.00563 | 0.00556 | -0.00556 | 0.00556 | 0.00543 | 0.005545 | 1.532913 | 0.270514 | 0.270514 | 2.07394
4.5 | 0.00565 | 0.00559 | -0.00559 | 0.00559 | 0.00546 | 0.0055725 | 1.390758 | 0.3140422 | 0.3140422 | 2.018843
4.51 | 0.00567 | 0.00561 | -0.00561 | 0.00561 | 0.00548 | 0.0055925 | 1.385785 | 0.3129191 | 0.3129191 | 2.011623
4.52 | 0.0057 | 0.00563 | -0.00563 | 0.00563 | 0.0055 | 0.005615 | 1.513802 | 0.2671416 | 0.2671416 | 2.048085
4.53 | 0.00572 | 0.00565 | -0.00565 | 0.00565 | 0.00552 | 0.005635 | 1.508429 | 0.2661934 | 0.2661934 | 2.040816
4.54 | 0.00574 | 0.00568 | -0.00568 | 0.00568 | 0.00555 | 0.0056625 | 1.368653 | 0.3090508 | 0.3090508 | 1.986755
4.55 | 0.00576 | 0.0057 | -0.0057 | 0.0057 | 0.00557 | 0.0056825 | 1.363836 | 0.307963 | 0.307963 | 1.979762
4.56 | 0.00579 | 0.00572 | -0.00572 | 0.00572 | 0.00559 | 0.005705 | 1.489921 | 0.2629273 | 0.2629273 | 2.015776
4.57 | 0.00581 | 0.00575 | -0.00575 | 0.00575 | 0.00561 | 0.00573 | 1.396161 | 0.3490401 | 0.3490401 | 2.094241
4.58 | 0.00583 | 0.00577 | -0.00577 | 0.00577 | 0.00564 | 0.0057525 | 1.34724 | 0.3042156 | 0.3042156 | 1.955671
4.59 | 0.00586 | 0.00579 | -0.00579 | 0.00579 | 0.00566 | 0.005775 | 1.471861 | 0.2597403 | 0.2597403 | 1.991342
4.6 | 0.00588 | 0.00582 | -0.00582 | 0.00582 | 0.00568 | 0.0058 | 1.37931 | 0.3448276 | 0.3448276 | 2.068966
4.61 | 0.0059 | 0.00584 | -0.00584 | 0.00584 | 0.0057 | 0.00582 | 1.37457 | 0.3436426 | 0.3436426 | 2.061856
4.62 | 0.00593 | 0.00586 | -0.00586 | 0.00586 | 0.00572 | 0.0058425 | 1.497647 | 0.2995293 | 0.2995293 | 2.096705
4.63 | 0.00595 | 0.00588 | -0.00588 | 0.00588 | 0.00575 | 0.005865 | 1.449275 | 0.2557545 | 0.2557545 | 1.960784
4.64 | 0.00597 | 0.00591 | -0.00591 | 0.00591 | 0.00577 | 0.00589 | 1.358234 | 0.3395586 | 0.3395586 | 2.037351
4.65 | 0.006 | 0.00593 | -0.00593 | 0.00593 | 0.00579 | 0.0059125 | 1.479915 | 0.2959831 | 0.2959831 | 2.071882
4.66 | 0.00602 | 0.00595 | -0.00595 | 0.00595 | 0.00582 | 0.005935 | 1.432182 | 0.252738 | 0.252738 | 1.937658
4.67 | 0.00604 | 0.00598 | -0.00598 | 0.00598 | 0.00583 | 0.0059575 | 1.384809 | 0.3776752 | 0.3776752 | 2.140159
4.68 | 0.00607 | 0.006 | -0.006 | 0.006 | 0.00586 | 0.0059825 | 1.462599 | 0.2925198 | 0.2925198 | 2.047639
4.69 | 0.00609 | 0.00602 | -0.00602 | 0.00602 | 0.00588 | 0.0060025 | 1.457726 | 0.2915452 | 0.2915452 | 2.040816
4.7 | 0.00611 | 0.00605 | -0.00605 | 0.00605 | 0.00591 | 0.00603 | 1.3267 | 0.331675 | 0.331675 | 1.99005
4.71 | 0.00614 | 0.00607 | -0.00607 | 0.00607 | 0.00593 | 0.0060525 | 1.445684 | 0.2891367 | 0.2891367 | 2.023957
4.72 | 0.00616 | 0.00609 | -0.00609 | 0.00609 | 0.00595 | 0.0060725 | 1.440922 | 0.2881844 | 0.2881844 | 2.017291
4.73 | 0.00618 | 0.00612 | -0.00612 | 0.00612 | 0.00597 | 0.0060975 | 1.353014 | 0.3690037 | 0.3690037 | 2.091021
4.74 | 0.0062 | 0.00614 | -0.00614 | 0.00614 | 0.006 | 0.00612 | 1.30719 | 0.3267974 | 0.3267974 | 1.960784
4.75 | 0.00623 | 0.00616 | -0.00616 | 0.00616 | 0.00602 | 0.0061425 | 1.424501 | 0.2849003 | 0.2849003 | 1.994302
4.76 | 0.00625 | 0.00619 | -0.00619 | 0.00619 | 0.00604 | 0.0061675 | 1.337657 | 0.3648156 | 0.3648156 | 2.067288
4.77 | 0.00628 | 0.00621 | -0.00621 | 0.00621 | 0.00607 | 0.0061925 | 1.413 | 0.2825999 | 0.2825999 | 1.978199
4.78 | 0.0063 | 0.00623 | -0.00623 | 0.00623 | 0.00609 | 0.0062125 | 1.408451 | 0.2816901 | 0.2816901 | 1.971831
4.79 | 0.00632 | 0.00626 | -0.00626 | 0.00626 | 0.00611 | 0.0062375 | 1.322645 | 0.3607214 | 0.3607214 | 2.044088
4.8 | 0.00635 | 0.00628 | -0.00628 | 0.00628 | 0.00613 | 0.00626 | 1.4377 | 0.3194888 | 0.3194888 | 2.076677
4.81 | 0.00637 | 0.00631 | -0.00631 | 0.00631 | 0.00616 | 0.0062875 | 1.312127 | 0.3578529 | 0.3578529 | 2.027833
4.82 | 0.00639 | 0.00633 | -0.00633 | 0.00633 | 0.00618 | 0.0063075 | 1.307967 | 0.3567182 | 0.3567182 | 2.021403
4.83 | 0.00642 | 0.00635 | -0.00635 | 0.00635 | 0.0062 | 0.00633 | 1.421801 | 0.3159558 | 0.3159558 | 2.053712
4.84 | 0.00644 | 0.00638 | -0.00638 | 0.00638 | 0.00623 | 0.0063575 | 1.29768 | 0.3539127 | 0.3539127 | 2.005505
4.85 | 0.00647 | 0.0064 | -0.0064 | 0.0064 | 0.00625 | 0.00638 | 1.410658 | 0.3134796 | 0.3134796 | 2.037618
4.86 | 0.00649 | 0.00643 | -0.00643 | 0.00643 | 0.00627 | 0.006405 | 1.327088 | 0.3903201 | 0.3903201 | 2.107728
4.87 | 0.00651 | 0.00645 | -0.00645 | 0.00645 | 0.0063 | 0.0064275 | 1.283547 | 0.3500583 | 0.3500583 | 1.983664
4.88 | 0.00654 | 0.00647 | -0.00647 | 0.00647 | 0.00632 | 0.00645 | 1.395349 | 0.3100775 | 0.3100775 | 2.015504
4.89 | 0.00656 | 0.0065 | -0.0065 | 0.0065 | 0.00635 | 0.0064775 | 1.27364 | 0.3473562 | 0.3473562 | 1.968352
4.9 | 0.00659 | 0.00652 | -0.00652 | 0.00652 | 0.00637 | 0.0065 | 1.384615 | 0.3076923 | 0.3076923 | 2
4.91 | 0.00661 | 0.00655 | -0.00655 | 0.00655 | 0.00639 | 0.006525 | 1.302682 | 0.3831418 | 0.3831418 | 2.068966
4.92 | 0.00663 | 0.00657 | -0.00657 | 0.00657 | 0.00642 | 0.0065475 | 1.260023 | 0.3436426 | 0.3436426 | 1.947308
4.93 | 0.00666 | 0.0066 | -0.0066 | 0.0066 | 0.00644 | 0.006575 | 1.292776 | 0.3802281 | 0.3802281 | 2.053232
4.94 | 0.00668 | 0.00662 | -0.00662 | 0.00662 | 0.00646 | 0.006595 | 1.288855 | 0.3790751 | 0.3790751 | 2.047005
4.95 | 0.0067 | 0.00664 | -0.00664 | 0.00664 | 0.00649 | 0.0066175 | 1.246694 | 0.3400076 | 0.3400076 | 1.926709
4.96 | 0.00673 | 0.00667 | -0.00667 | 0.00667 | 0.00651 | 0.006645 | 1.279157 | 0.3762227 | 0.3762227 | 2.031603
4.97 | 0.00675 | 0.00669 | -0.00669 | 0.00669 | 0.00653 | 0.006665 | 1.275319 | 0.3750938 | 0.3750938 | 2.025506
4.98 | 0.00677 | 0.00672 | -0.00672 | 0.00672 | 0.00656 | 0.0066925 | 1.158013 | 0.4109077 | 0.4109077 | 1.979828
4.99 | 0.0068 | 0.00674 | -0.00674 | 0.00674 | 0.00658 | 0.006715 | 1.265823 | 0.3723008 | 0.3723008 | 2.010424
5 | 0.00683 | 0.00677 | -0.00677 | 0.00677 | 0.0066 | 0.0067425